## TestAndSpecs
PRODUCT_SPEC.PRODUCT | TEST_NAME | PRODUCT_SPEC.COMPONENT | PRODUCT_SPEC.ANALYSIS | PRODUCT_SPEC.MIN_VALUE | PRODUCT_SPEC.MAX_VALUE | PRODUCT_SPEC.UNITS | Rounding_Rule | Results
4FQ51801 | % Dual Quat | Quat | TM 234/TM 434 | 0.48 | 0.56 | % | FDA,2
4FQ51801 | % Dual Quat | Quat_Final | TM 234/TM 434 | 0.48 | 0.56 | % | FDA,2
4FQ51801 | % Isopropyl Alcohol W/W | IPA | TM 234/TM 323 | 54.5 | 56.7 | % | FDA,2
4FQ51801 | % Isopropyl Alcohol W/W | IPA_Final | TM 234/TM 323 | 54.5 | 56.7 | % | FDA,2
2EU351 | 2D Matrix (Barcode) | 2D Matrix (Barcode) | TM 141/143 |  |  |  |  | Meet Specifications (Done)
2CA922 | Appearance | Appearance | TM 208 |  |  |  |  | Meets specifications (Done)
3OU351 | Appearance | Appearance/Matches Embossing Pattern | TM 208 |  |  |  |  | Free of Hard wrinkles. Formation uniform (Done)
3OQ551 | Applicator Measurements | Roll Diameter (COA) | CoA | 43 | 47 | in | FDA,0
3XP540 | Applicator Measurements | Roll width (COA) | CoA | 41.75 | 42.25 | in | FDA,2
3OQ333 | Applicator Measurements | Roll Diameter (Inches) | Measurement | 42 | 46 | in | FDA,0
3OQ333 | Applicator Measurements | Roll Width (Inches) | Measurement | 37.375 | 37.625 | in | FDA,3
3OP093PD | Applicator Measurements | Stack Count | Measurement | 90 | 90 | Units | FDA,0
3OP093PD | Applicator Measurements | Pad Diameter | Measurement | 2.19 | 2.31 | in | FDA,2
3OP920 | Applicator Measurements | Roll Width (mm) | Measurement | 950 | 956 | mm | FDA,0
3OD438 | Applicator_Inspection | Wet MD (g/in) (TM 103) | See Analyte for Method # | 800 | 2600 | g/in | FDA,0
3OD438 | Applicator_Inspection | Roll Diameter (Inches) (Measurement) | See Analyte for Method # | 30 | 34 | in | FDA,0
3OD438 | Applicator_Inspection | Dry CD (g/in) (TM103) | See Analyte for Method # | 900 | 2200 | g/in | FDA,0
3OD438 | Applicator_Inspection | AQL Sample Size | See Analyte for Method # |  |  |  | FDA,0
3OD438 | Applicator_Inspection | Wet CD (g/in) (TM 103) | See Analyte for Method # | 250 | 1250 | g/in | FDA,0
3OD438 | Applicator_Inspection | Caliper after Slitter (inches) (TM 102) | See Analyte for Method # | 0.006 | 0.0087 | in | FDA,4
3OD438 | Applicator_Inspection | Dry MD (g/in) (TM 103) | See Analyte for Method # | 2000 | 5000 | g/in | FDA,0
3OD438 | Applicator_Inspection | Roll Width (Inches) (Measurement) | See Analyte for Method # | 7.75 | 8 | in | FDA,2
3OD438 | Applicator_Inspection | Certificate of Analysis | See Analyte for Method # |  |  |  |  | CofA meets specifications (Done)
3OD438 | Applicator_Inspection | Basis Weight (GSM) (TM 101) | See Analyte for Method # | 31.5 | 38.5 | GSM | FDA,1
3OD438 | Applicator_Inspection | Appearance (TM 208) | See Analyte for Method # |  |  |  |  | Smooth free of hard wrinkles, formation uniform matches embossing pattern (Done)
3OP113 | Applicator_Inspection | Caliper after Slitter (mm) (CofA) | See Analyte for Method # | 0.5 | 0.62 | mm | FDA,2
3OM304 | Applicator_Inspection | Roll Diameter (COA) | See Analyte for Method # | 41 | 45 |  | FDA,0
3OM304 | Applicator_Inspection | Roll width (COA) | See Analyte for Method # | 8.75 | 9.25 | in | FDA,2
3OM304 | Applicator_Inspection | Caliper 1-ply (mm) (TM 102) | See Analyte for Method # | 0.51 | 0.63 | mm | FDA,2
3OQ850N | Applicator_Inspection | Caliper after Slitter (mm) (TM 102) | See Analyte for Method # |  |  | mm
3OA347 | Applicator_Inspection | Ratio: Wet MD / Wet CD (TM 103) | See Analyte for Method # |  | 4.5 |  | FDA,1
3OA347 | Applicator_Inspection | Roll Width (mm) (Measurement) | See Analyte for Method # | 6 | 6.125 | in | FDA,2
3OD186 | Applicator_Inspection | Basis Weight (lbs/ream) (TM 101) | See Analyte for Method # | 21.5 | 25 | #/Ream | FDA,1
3OD186 | Applicator_Inspection | Caliper at point of manufacture (mils) (TM 102) | See Analyte for Method # | 4.2 | 5.6 | mil | FDA,1
3OD438 | Applicator_Inspection | Odor (TM 208) | [5 empty] | May have residual sulfur odor when wet
3OD438 | Applicator_Inspection | Color (TM 208) | [5 empty] | White with no off colors or shading
2DH128 | Basis Weight | Basis_Weight_(#/Ream-Printed/Varnished) | TM 101 | 55.6 | 68 | #/Ream | FDA,1
2RS419 | Basis Weight | Basis_Weight_(#/Ream) | TM 101 | 74 | 90 | #/Ream | FDA,0
3OQ333 | Basis Weight | Basis_Weight_(GSM) | TM 101 | 35.5 | 44.5 | GSM | FDA,1
2JC699 | Basis Weight | Basis_Weight_(#/Ream-Printed) | TM 101 | 49.8 | 60.8 | #/Ream | FDA,1
2RQ890P | Basis Weight | Basis_Weight_(#/Ream-Unprinted) | TM 101 | 37.8 | 46.2 | #/Ream | FDA,1
2BU275 | Basis Weight | Basis_Weight_(#/3000_sq_ft) | TM 101 | 65.3 | 79.8 | #/3000sqft | FDA,1
2AU555 | Basis Weight (lbs/ream) | Basis Weight | ASTM D 646 | 66.6 | 81.4 | Lb/Ream | FDA,1
5AA632S60 | Box Inspection | AQL Sample Size | Default
5AA632S60 | Box Inspection | Height | Default | 6.96875 | 7.03125 | in | FDA,5
5AA632S60 | Box Inspection | Width | Default | 3.59375 | 3.65625 | in | FDA,5
5AA632S60 | Box Inspection | Carton Style | Default |  |  |  |  | Tuck Top / Auto Bottom - French Style (Done)
5AA632S60 | Box Inspection | Carton Material | Default |  |  |  |  | SBS (Done)
5AA632S60 | Box Inspection | Artwork_Copy (Color & Text) | Default |  |  | in |  | Meets specifications (Done)
5AA632S60 | Box Inspection | Caliper | Default | 0.019 | 0.021 | in | FDA,3
5AA632S60 | Box Inspection | Length | Default | 5.96875 | 6.03125 | in | FDA,5
5AP027TY | Box Inspection | Odor | Default |  |  |  |  | None Detectable (Done)
5AP027TY | Box Inspection | Functionality | Default |  |  |  |  | Meets specification (Done)
5AP027TY | Box Inspection | Appearance | Default |  |  |  |  | Meets specification (Done)
5AP027TY | Box Inspection | Color | Default |  |  |  |  | Clear (Done)
5AP308TY | Box Inspection | Total Height | Default | 2.899 | 2.963 | in | FDA,3
5AP308TY | Box Inspection | Flange - Top & Bottom | Default | 0.045 | 0.135 | in | FDA,3
5AP308TY | Box Inspection | Flange - Sides | Default | 0.045 | 0.135 | in | FDA,3
5DA941TY | Box Inspection | Front Height | Default | 3.46875 | 3.53125 | in | FDA,5
5DA941TY | Box Inspection | Back Height | Default | 8.59375 | 8.65625 | in | FDA,5
5OP092PB | Box Inspection | Gussett | Default | 3.6875 | 4.3125 | in | FDA,5
5OP092PB | Box Inspection | Back Flip | Default | 5.6875 | 6.3125 | in | FDA,5
2AU555 | Caliper | caliper (COA) | CoA | 3.995 | 3.995 | mil | FDA,4
3OQ333 | Caliper | Caliper_After_Slitter_CoA_(mm) | TM 102 | 0.4 | 0.48 | mm | FDA,2
3OP138 | Caliper | Caliper_CoA_(uM) | TM 102 | 340 | 540 | um | FDA,0
3OQ551 | Caliper | Caliper_at_Pt_of_Mfr_(micron) | TM 102 | 340 | 540 | um | FDA,0
3OQ444 | Caliper | Caliper_After_Slitter_(mm) | TM 102 | 0.4 | 0.48 | mm | FDA,2
3DQ595N | Caliper | Caliper-1_Ply_(mm) | TM 102 | 0.35 | 0.45 | mm | FDA,2
3BJ141 | Caliper | Caliper_After_Slitter_(inch) | TM 102 | 0.022 | 0.03 | in | FDA,3
2OQ850 | Canister & Lid Inspection | HDPE Resin Identification Marker | Measurement |  |  |  |  | Meets the Specification (Done)
2OQ850 | Canister & Lid Inspection | Weight | Measurement | 87 | 93 | g | FDA,1
2OQ850 | Canister & Lid Inspection | Color | Measurement |  |  |  |  | White (Done)
2OQ753 | Canister & Lid Inspection | Dimensions - Lip (width) | Measurement | 0.142 | 0.178 | in | FDA,3
2OQ753 | Canister & Lid Inspection | Dimensions - Bead OD | Measurement | 4.908 | 4.944 | in | FDA,3
2OQ753 | Canister & Lid Inspection | Dimensions - Total Height OD | Measurement | 6.706 | 6.826 | in | FDA,3
2OQ753 | Canister & Lid Inspection | Dimensions - Canister OD | Measurement | 4.998 | 5.034 | in | FDA,3
2OX465B | Canister & Lid Inspection | Bottle Internal Diameter at Flange | Measurement | 0.709 | 0.729 | in | FDA,3
2OX465B | Canister & Lid Inspection | Overall Length | Measurement | 4.825 | 4.875 | in | FDA,3
2OX465B | Canister & Lid Inspection | Seal Flange Diameter | Measurement | 0.864 | 0.874 | in | FDA,3
3OX465H | Canister & Lid Inspection | Handle Internal Diameter | Measurement | 0.951 | 0.957 | in | FDA,3
2OP093 | Canister & Lid Inspection | H Dimension | Measurement | 0.457 | 0.487 | in | FDA,3
2OP093 | Canister & Lid Inspection | S Dimension | Measurement | 0.035 | 0.065 | in | FDA,3
2OP134 | Canister & Lid Inspection | Dimensions - Neck OD | Measurement | 3.673 | 3.697 | in | FDA,3
2OP134 | Canister & Lid Inspection | Dimensions - Canister Height OD | Measurement | 6.608 | 6.732 | in | FDA,3
2OP138C | Canister & Lid Inspection | Wall Thickness (Top area) | Measurement | 0.02 |  | in | FDA,3
2OP138C | Canister & Lid Inspection | Wall Thickness (Bottom base area) | Measurement | 0.01 |  | in | FDA,3
2OP638 | Canister & Lid Inspection | Lip Width (for reference only) | Measurement | 0.14 |  | in | FDA,3
2AA284SLI | Canister & Lid Inspection | Odor | TM 141/143 |  |  |  |  | No solvent odor is present (Done)
2AA284SLI | Canister & Lid Inspection | Appearance | TM 141/143 |  |  |  |  | Appearance Material is clean and free of particulate matter. (Done)
2AA284SLI | Canister & Lid Inspection | Color/Copy | TM 141/143 |  |  |  |  | Copy/color is in accordance with the item # print specification (Done)
2AA284SLI | Canister & Lid Inspection | Dimensions - Label Length | TM 141/143 | 3.6675 | 3.7925 | in | FDA,4
2AA284SLI | Canister & Lid Inspection | Dimensions - Label Width | TM 141/143 | 1.8125 | 1.9375 | in | FDA,4
2AA922SLI | Canister & Lid Inspection | Print | TM 141/143
2AQ471LI | Canister & Lid Inspection | Pop-Up Hole Outer Diameter (per specification) | TM 141/143 | 0.555 | 0.565 | in | FDA,3
2AQ471LI | Canister & Lid Inspection | Functionality | TM 141/143 |  |  |  |  | Pass (Done)
2AQ471LI | Canister & Lid Inspection | Lid Inside Diameter (as per specification) | TM 141/143 | 3.76 | 3.77 | in | FDA,3
2AQ471LI | Canister & Lid Inspection | Pop-Up Hole Thicknes | TM 141/143 | 0.015 | 0.025 | in | FDA,3
2AQ471LI | Canister & Lid Inspection | Overall Lid Height (per specification) | TM 141/143 | 1.58 | 1.6 | in | FDA,3
2AQ471LI | Canister & Lid Inspection | Cap Thickness | TM 141/143 | 0.147 | 0.157 | in | FDA,3
2AQ471LI | Canister & Lid Inspection | Lid Wall Thickness (per speciffication) | TM 141/143 | 0.04 | 0.05 | in | FDA,3
2AQ471LI | Canister & Lid Inspection | Weight (per specification) | TM 141/143 | 20 | 24 | g | FDA,1
2BQ084LI | Canister & Lid Inspection | Insert Fin Gap (per specification) | TM 141/143 | 0.065 | 0.075 | in | FDA,3
2BQ084LI | Canister & Lid Inspection | Orifice Flap Thickness (per specification) | TM 141/143 | 0.018 | 0.028 | in | FDA,3
2BQ084LI | Canister & Lid Inspection | Bead Diameter | TM 141/143 | 4.847 | 4.867 | in | FDA,3
2BQ551LI | Canister & Lid Inspection | End Circle Diameter | TM 141/143 | 0.12 | 0.13 | in | FDA,3
2BQ551LI | Canister & Lid Inspection | Center to Center Distance | TM 141/143 | 0.445 | 0.455 | in | FDA,3
2OP093LI | Canister & Lid Inspection | T Diameter | TM 141/143 | 2.619 | 2.639 | in | FDA,3
2OP093LI | Canister & Lid Inspection | Diameter | TM 141/143 | 2.748 | 2.764 | in | FDA,3
2OP093LI | Canister & Lid Inspection | Height | TM 141/143 | 0.56 | 0.58 | in | FDA,3
2OP093LI | Canister & Lid Inspection | E Diameter | TM 141/143 | 2.548 | 2.562 | in | FDA,3
2OP242LI | Canister & Lid Inspection | Orifice Diameter | TM 141/143 | 0.62 | 0.63 | in | FDA,3
2OQ850 | Canister & Lid Inspection | Functionality - Lid Fit | [5 empty] | Lid has a tight friction fit
2OP134 | Canister & Lid Inspection | Functionality - Cap Closure | [5 empty] | Cap of lid
2OQ850 | Canister Release | Certificate of Analysis Review | [5 empty] | C of A Meet Specifications (Done)
2OP138 | Cavity | cavity Inserts | TM 141/143 |  |  |  |  | Meets specification (Done)
6AD41900 | Certificate of Analysis | Certificate of Analysis | Default |  |  |  |  | CofA meets specifications (Done)
2EU351 | Certificate of Analysis | Certificate of Analysis (ELLI) | TM 141/143 |  |  |  |  | COA Meets Specification (Done)
5AP027TY | Certificate of Compliance | Certificate of Compliance | Default |  |  |  |  | CofC meets specifications (Done)
8AP13800 | Certificate of Conformance | Certificate of Conformance | Default |  |  |  |  | CoC meets specifications (Done)
3OU351 | Color | Color | TM 208 |  |  |  |  | White with no off colors or shading (Done)
2OA592 | Dyne Level | Dyne Level (outside film) | Dyne Test Kit | 36 | 38 |  | FDA,0
2OU611 | Eyespot Repeat | Eye spot repeat over 7 impressions | Measurement | 488 | 490 | mm | FDA,0
2BQ084LI | Flip Lid Force | Flip Lid Force | TM 141/143 | 0.75 |  | lb | FDA,2
2OX510FS | Functionality | Foil diameter to fit Bottle(Item#2OX510B)opening | TM 141/143 |  |  |  |  | Pass
3OU351 | KC Part Number | Verify KC Part Number | [5 empty] | SPEC-08468 (Done)
3OP197A-SU | Label Inspection | Appearance | TM 141/143 |  |  |  |  | Material must be clean and free of particulate matter (Done)
3OP197A-SU | Label Inspection | Width | TM 141/143 | 4.4375 | 4.5625 | in | FDA,4
3OP197A-SU | Label Inspection | Odor | TM 141/143 |  |  |  |  | No solvent odor is to be present (Done)
3OP197A-SU | Label Inspection | Print | TM 141/143 |  |  |  |  | No smears, streaks, spots, or voids (Done)
3OP197A-SU | Label Inspection | Color/Copy | TM 141/143 |  |  |  |  | Copy/color should be in accordance with individual Item # print spec (Done)
3OP197A-SU | Label Inspection | Length | TM 141/143 | 6.1875 | 6.3125 | in | FDA,4
8GQ772SK | Label Inspection | Diameter | TM 141/143 | 1.8125 | 1.9375 | in | FDA,4
8OX351CK | Label Inspection | NP Structure | TM 141/143 |  |  | in |  | 50# White Paper Stock (Done)
2OQ850 | Lid Pull Force | Lid Pull-Off Force | TM 148 | 2000 | 3500 | g | FDA,0
2CA922 | Moisture Vapor Transmission rate | Report result from COA |  |  | 10 | GSM | FDA,0
4FQ51801 | pH as is | pH | TM 200 | 6.25 | 8.5 |  | FDA,2
2DH128 | Seal Strength | Seal_Strength_(@325DegF/40PSI/0.5Sec_Dwell) | TM 107 | 1500 |  | g/in | FDA,0
2RS419 | Seal Strength | Seal_Strength_(@350DegF/50psi/1.0 sec dwell) | TM 107 | 700 |  | g/in | FDA,0
2OA592 | Seal Strength | Seal Strength(g/in@350F/30psi/0.5s dwell Top Jaw) | TM 107 | 2700 |  | g/in | FDA,0
2BC801 | Seal Strength | Seal_Strength_(@350DegF/40psi/1.0 sec dwell) | TM 107 | 5000 |  | g/in | FDA,0
2AP806 | Seal Strength | Seal_Strength_(@300DegF/30psi/1.5 sec dwell) | TM 107 | 3500 |  | g/in | FDA,0
2JC699 | Seal Strength | Destruct Bond | TM 107 |  |  | g/in |  | Break occurs off the seal (Done)
2JC699 | Seal Strength | Seal_Strength_(@300DegF/40psi/0.5 sec dewll) | TM 107 | 1500 |  | g/in | FDA,0
2OP063 | Seal Strength | Seal Strength (g/inch@140C/14psi/1 s dwellTopJaw) | TM 107 | 2500 |  | g/in | FDA,0
2BP601 | Seal Strength | Seal Strength (g/inch@130DegC/14psi/1.0 sec dwell) | TM 107 | 2000 |  | g/in | FDA,0
2AU555 | Seal Strength | Seal Strength (g/inch@290DegF/40psi/0.5 sec dwell) | TM 107 | 5850 |  | g/in | FDA,0
2AP113 | Seal Strength | Seal Strength (g/mm@130DegC/1bar/0.5sec dwell) | TM 107 | 25 |  | g/mm | FDA,0
2OP075 | Seal Strength | Seal Strength (g/inch@130DegC/0.5 sec/1 bar) | TM 107 | 1000 |  | g/in | FDA,0
2RQ890P | Seal Strength | Seal Strength (@300DegF/40psi/0.5 sec dewll) | TM 107 |  |  |  |  | Sample peeled apart and showed stress whitening when sealed (Done)
2OP073 | Seal Strength | Seal Strength(g/in@350DegF/40psi/0.5sec dwell) | TM 107 | 2500 |  | g/in | FDA,0
2BU275 | Seal Strength | Seal Strength (g/inch@250DegF/30psi/0.5 sec dwell) | TM 107 | 2270 |  | g/in | FDA,0
2OP195 | Seal strength (NP8511) | Seal strength 2500g/in@140DegC/1sec/14psi | TM 107 | 2500 |  | g/in | FDA,0
2OP081 | Seal strength (NP8536) | Seal Strength (g/inch@320DegF/40psi/0.5 sec dwell) | TM 107 | 2000 |  | g/in | FDA,0
2OQ850X | Shipper Inspection | Height I.D. | TM 141/143 | 4.0625 | 4.3125 | in | FDA,4
2OQ850X | Shipper Inspection | General Inspection | TM 141/143
2OQ850X | Shipper Inspection | Width I.D. | TM 141/143 | 5.3125 | 5.5625 | in | FDA,4
2OQ850X | Shipper Inspection | Length I.D. | TM 141/143 | 12.3125 | 12.5625 | in | FDA,4
2OQ850X | Shipper Inspection | AQL Sample Size | TM 141/143 |  |  |  | FDA,0
2OQ850X | Shipper Inspection | Artwork / Copy | TM 141/143
2OQ850X | Shipper Inspection | Certification Stamp (ECT) | TM 141/143 | 32 |  | Lbs./In. | FDA,0
2OQ850X | Shipper Inspection | Liner Board Color | TM 141/143
6BP25372 | Shipper Inspection | Certificate of Compliance | TM 141/143 |  |  |  |  | CofC meets specifications (Done)
6OS12350 | Shipper Inspection | Certificate of Analysis | TM 141/143 |  |  |  |  | CofA meets specifications (Done)
6OP027LP | Shipper Inspection | Shipper Style | [5 empty] | Layer Pad
2OA632SLI | Solo Lid Inspection | Overall closed lid height | Measurement | 0.355 | 0.385 | in | FDA,3
2OA632SLI | Solo Lid Inspection | Open Lid Overall Width | Measurement | 4.351 | 4.401 | in | FDA,3
2OA632SLI | Solo Lid Inspection | Lid Wall Thickness (per speciffication) | Measurement | 0.025 | 0.035 | in | FDA,3
2OA632SLI | Solo Lid Inspection | Weight | Measurement | 10.5 | 12.5 | g | FDA,1
2OA632SLI | Solo Lid Inspection | Odor | Measurement |  |  |  |  | None detectable (Done)
2OA632SLI | Solo Lid Inspection | Color | Measurement |  |  |  |  | Meets the specification (Done)
2OA632SLI | Solo Lid Inspection | Appearance | Measurement |  |  |  |  | Meet specification (Done)
2OA632SLI | Solo Lid Inspection | Functionality | Measurement |  |  |  |  | Meet specification (Done)
4FQ51801 | Specific Gravity at 25�C | SG | TM 202 | 0.887 | 0.897 |  | FDA,3
3OX465Q | Swab Measurements | Stick Diameter | CoA | 0.093 | 0.107 | in | FDA,3
3OS407 | Swab Measurements | Overall_Swab_Length_(Inches) | TM 109 | 4.69 | 4.81 | in | FDA,3
3OS407 | Swab Measurements | Mitt_Width_(Inches) | TM 109 | 0.47 | 0.53 | in | FDA,2
3OS407 | Swab Measurements | Tuft_Adhesion_(Lb.) | TM 109 | 1.4 |  | lb | FDA,1
3OS407 | Swab Measurements | Mitt_Thickness_(Inches) | TM 109 | 0.265 | 0.385 | in | FDA,3
3OS407 | Swab Measurements | Mitt_Length_(Inches) | TM 109 | 0.97 | 1.03 | in | FDA,3
3OS407 | Swab Measurements | Use_Test-Solvents | TM 109 |  |  |  |  | Meets specifications (Done)
3OS407 | Swab Measurements | Scrub_Test | TM 109 |  |  |  |  | Meets specifications (Done)
3OS484 | Swab Measurements | Tuft_Diameter_(Inches) | TM 109 | 0.42 | 0.53 | in | FDA,2
3OS428 | Swab Measurements | AQL Sample Size | TM 109 |  |  | in
3OS428 | Swab Measurements | Certificate of Analysis | TM 109 |  |  |  |  | CofA meets specifications (Done)
3OQ333 | Tensile Strength | Wet_MD_(g/in) | TM 103 | 2200 | 3400 | g/in | FDA,0
3OQ333 | Tensile Strength | Wet_CD_(g/in) | TM 103 | 600 | 1200 | g/in | FDA,0
3OP138 | Tensile Strength | Wet_CD_CoA_(g/in) | TM 103 | 400 |  | g/in | FDA,0
3OP138 | Tensile Strength | Wet_MD_CoA_(g/in) | TM 103 | 1000 |  | g/in | FDA,0
3XP667 | Tensile Strength | Dry_MD_(g/in) | TM 103 | 6675 | 9447 | g/in | FDA,0
3XP667 | Tensile Strength | Dry_CD_(g/in) | TM 103 | 1801 | 2821 | g/in | FDA,0
3OQ551 | Tensile Strength | Wet_CD_CoA_(g/25mm) | TM 103 | 400 |  | g/25mm | FDA,0
3OQ551 | Tensile Strength | Wet_MD_CoA_(g/25mm) | TM 103 | 1000 |  | g/25mm | FDA,0
3OA580 | Tensile Strength | Dry_MD_CoA_(g/in) | TM 103 | 1825 |  | g/in | FDA,0
3OA580 | Tensile Strength | Dry_CD_CoA_(g/in) | TM 103 | 610 |  | g/in | FDA,0
3OA347 | Tensile Strength | Elongation % Wet CD | TM 103 | 15 | 65 | % | FDA,0
3OA347 | Tensile Strength | Elongation % Wet MD | TM 103 | 2 | 50 | % | FDA,0
2OQ753X | Top Load Compression Strength | Top load Compression Strength (0.5"/mSR,0.450"TD) | NPTM 1019 | 84 |  | lb | FDA,0
2AU252 | Visual Inspection | Appearance | TM 141/143 |  |  |  |  | Meets specifications (Done)
2AU252 | Visual Inspection | Color/Copy | TM 141/143 |  |  |  |  | Meets specifications (Done)
2OP065 | Visual Inspection | Barcode Legibility/Quality | TM 141/143 |  |  |  |  | Barcode should scan and code should be matched under the barcode (Done)
3OQ333 | Visual Inspection | Odor | TM 208 |  |  |  |  | Meets specifications (Done)
3OQ333 | Visual Inspection | Color | TM 208 |  |  |  |  | White with no off colors or shading [Done]
4FQ51801 | Visual Inspection | Contamination | TM 208
2OP037 | Web Inspection | Artwork_Copy (Color & Text) | TM 141/143 |  |  |  |  | Sample(s) all meet specifications (Done)
2AP091 | Web Inspection | Certificate of Analysis | TM101/TM107/TM132/Measure |  |  |  |  | CofA meets specifications (Done)
2AP091 | Web Inspection | Web Width (Inches) | TM101/TM107/TM132/Measure | 12.1425 | 12.2675 | in | FDA,4
2AP091 | Web Inspection | Seal_Strength_(@300DegF/30psi/1.5 sec dwell) | TM101/TM107/TM132/Measure | 3500 |  | g/in | FDA,0
2AP091 | Web Inspection | Basis_Weight | TM101/TM107/TM132/Measure | 37.8 | 48.2 | #/Ream | FDA,1
2AP091 | Web Inspection | AQL Sample Size | TM101/TM107/TM132/Measure | 0 |  |  | FDA,0
2AP087 | Web Inspection | UPC Verification | TM101/TM107/TM132/Measure |  |  |  |  | UPC Scan is acceptable (Scan into comment section below - Done)
2AP087 | Web Inspection | Wind Direction | TM101/TM107/TM132/Measure |  |  |  |  | Meets specification (Indicate numeric value - Done)
2DH128 | Web Measurement | Web Width (Inches) | Measurement | 7.4375 | 7.5625 | in | FDA,4
2AP806 | Web Measurement | Web Width (mm) | Measurement | 308 | 312 | mm | FDA,0
2AU252 | Web Measurement | Core ID (Inches) | TM 141/143 | 2.9375 | 3.0625 | in | FDA,3
2AU252 | Web Measurement | Roll OD | TM 141/143 | 14.9375 | 15.0625 | in | FDA,3
2OA592 | Web Thickness | Web_Thickness_(mils) | TM 132 | 3.2 | 3.9 | mil | FDA,1
2OP063 | Web Thickness | Thickness | TM 132 | 64.8 | 79.2 | micron | FDA,1
2JC699